## Sheet1
Iteration Number Index
35 I I
SAE | Process | Iter | Fat.Str.@ N=106 | YS | UTS | %RA | %ELong. | BHN | 聽
Grade |  |  | (MPa) | (MPa) | (MPa)
1541 | Normalized, 1650 | 1 | 260 | 471.2 | 783.2 | 55.1 | 38.7 | 187
1541 | Normalized, 1650 | 01-b | 260 | 471.2 | 783.2 | 55.1 | 38.7 | 187
1541 | Cold sized | 2 | 311.7 | 461 | 905.5 | 41.7 | 28.7 | 195
1050M | Normalized, 1650 | 3 | 254.5 | 449.6 | 821 | 49.6 | 43 | 201
1050M | Hot Forged-Cold Extruded-Surface Induction Hardened-Core-Specimens From Axles | 4 | 360.2 | 460 | 828.5 | 34.1 | 17.7 | 229
1050M | Hot Forged-Cold Extruded-Surface Induc.Hard.-CaseFrom Axles | 5 | 796.1 | 2100 | 2360 | 14.7 | 16.7 | 536
1090 | Normalized 1650 | 6 | 307.1 | 728.8 | 1090 | 14 | 9 | 259
1090M | Hot Formed-Accelerated Cooled | 7 | 404.1 | 1065 | 1388 | 25 | 14 | 357
1090 | Hot Formed-Quenched + Tempered | 8 | 346.8 | 677.6 | 1147 | 21.7 | 6.7 | 309
1090M | Hot Formed-Accelerated Cooled | 9 | 338.3 | 751.3 | 1251.3 | 13.6 | 6.7 | 279
1090 | Hot Formed and Austempered | 10 | 376 | 759.5 | 1124 | 37.6 | 18 | 272
1141AL | Normalized, 1650 | 11 | 286 | 457.4 | 770.6 | 57 | 40 | 223
1141AL | Quenched + Tempered | 12 | 432 | 814.2 | 924.8 | 59 | 32 | 277
1141Nb | Normalized 1650 | 13 | 276.6 | 417.8 | 695.2 | 53 | 35 | 199
1141Nb | Quenched and Tempered | 14 | 341.8 | 602.1 | 801.8 | 54 | 32 | 241
1141V | Normalized 1650 | 15 | 287 | 449.9 | 725.2 | 49 | 32 | 217
1141V | Quenched and Tempered | 16 | 332.2 | 609.7 | 796.8 | 58 | 34 | 252
1141V | Normalized 1750 | 17 | 295.8 | 493.5 | 789.4 | 47 | 30 | 229
1038 | Normalized 1650 | 18 | 222.6 | 330.7 | 582.2 | 54 | 44 | 163
1038 | Cold Sized | 19 | 240.8 | 359.4 | 651.6 | 53 | 38 | 185
1038 | Quench and Tempered | 20 | 317.6 | 559.8 | 743 | 69 | 43 | 245
10V45 | Normalized 1650 | 21 | 270.4 | 465.2 | 764.6 | 48 | 26 | 212
10V45 | Reheat 2250F, Deformed @2000F, Forced AirCooled | 22 | 374.3 | 605.6 | 908.6 | 42 | 24 | 269
1020 | Cold Drawn | 23 | 194.3 | 294.9 | 502.2 | 63.5 | 49.7 | 135
10B21 | Quenched and Tempered | 24 | 536.9 | 1062.3 | 1104.8 | 70.5 | 33.4 | 322
1022 | LP Anneal | 25 | 230.6 | 457.3 | 604.1 | 68.7 | 48.2 | 195
1045 | Quenched and Tempered | 26 | 278.5 | 509.6 | 746.6 | 62 | 35.5 | 222
1151V | HotFormed, Control Cooled- Tested As-HotRolled | 27 | 266.9 | 452.3 | 760.8 | 50.6 | 26.3 | 205
15V24 | Hot Formed, Control Cooled Specimens From Control Arm | 28 | 379.2 | 645.7 | 877.6 | 61.1 | 36 | 243
4130 AL | Quenched and Tempered | 29 | 527.6 | 1284.5 | 1482.8 | 44.3 | 28 | 442
4140 | Quenched and Tempered | 30 | 437.4 | 928.9 | 1042.9 | 61.3 | 30.8 | 325
5140 | Quenched and Tempered | 31 | 496.8 | 956.7 | 1039.2 | 52.7 | 28.3 | 305
5150 | Normalized 1650 | 32 | 294.5 | 471.8 | 867.1 | 55.8 | 32.4 | 245
51B60 | Quenched and Tempered | 33 | 771 | 1830 | 1970 | 21.6 | 36.2 | 450
9254V | Quenched and Tempered | 34 | 710.2 | 1870 | 2050 | 35.1 | 16.2 | 536
9254 AL FG | Quenched and Tempered | 35 | 844.9 | 2270 | 2450 | 4 | 3.9 | 627
1070 | Induction Hardened Simulated Core | 36 | 339.3 | 520 | 659 | 36.2 | 25.1 | 280
1070 | Induction Hardened Simulated Case | 37 | 533.3 | 1950 | 2069 | 2.3 | 3.3 | 682
8620 | Thru Carburized Simulated Case | 38 | 458 | 920 | 1202 | 1 | 1 | 583
8620 | Quenched and Tempered Simulated Carburized Core | 39 | 508.3 | 1420 | 1683 | 36.2 | 47.7 | 420
8695 | Lab. Melted Simulated Carburized Case w/o IGO | 40 | 400.6 | 780 | 1496 | 1.3 | 1.3 | 682
8695 | Lab Melted Simulated Carburized Case W/IGO | 41 | 508.9 | 847 | 979 | 1 | 1 | 653
8620 | Carburized Gear Teeth | 42
Bending fatigue. R=0.1
C-70 | Controlled Cooled | 43 | 340.2 | 765 | 964 | 16.8 | 14.3 | 241
9254 AL | Quenched and Tempered Torsion Tested (for Axial Props.see聽Iter.35 ) | 44 pdf
15B35 | Quenched and Tempered Simulated Carburized Core | 45 | 467.8 | 866.4 | 939.9 | 64.5 | 37.3 | 285
15B35 | Thru Carburized Simulated Case Testing Terminated | 46
4620 | Quenched and Tempered Simulated Carburized Core | 47 | 368.5 | 687.5 | 997.8 | 58.2 | 34 | 277
4620 | Thru Carburized Simulated Case | 48 | 763.9 | 1316.6 | 2226.9 | 4 | 12.5 | 614
4320 | Quenched and Tempered Simulated Carburized Core | 49 | 547.1 | 920 | 994 | 63 | 43 | 201
4320 | Thru Carburized Simulated Case | 50 | 819.2 | 1250 |  | 2.2 | 2.1 | 600
1117 | Quenched and Tempered Simulated Carburized Core | 51 | 386.5 | 655 | 777 | 55 | 37 | 193
1117 | Thru Carburized Simulated Case | 52 | 360.8 |  | 880 | 0.5 | 0.5 | 625
4620 | Quenched and Tempered Simulated Carburized Core | 53 | 453.5 | 891.5 | 963.7 | 61.9 | 43 | 285
4620 | Thru Carburized Simulated Case | 54 | 737.6 | 1169.1 | 1775.6 | 1.4 | 7.7 | 682
5120 | Quenched and Tempered Simulated Carburized Core | 55 | 471.8 | 780 | 1008 | 58 | 46 | 252
5120 | Thru Carburized Simulated Case | 56 | 664 | 1161.1 | 1403 | 2.7 | 1.2 | 682
9310 | Quenched and Tempered Simulated Carburized Core | 57 | 479.4 | 804 | 902 | 70.8 | 31 | 259
9310 | Thru Carburized Simulated Case | 58 | 650.1 | 1024.2 | 1635.7 | 2.9 | 1.9 | 682
8822 | Quenched and Tempered Simulated Carburized Core | 59 | 442.1 | 918 | 1131 | 56 | 40 | 252
8822 | Thru Carburized Simulated Case | 60 | 650.9 |  | 1970 | 1.1 | 1.1 | 625
1050 | Quenched and Tempered聽Torsion聽Tested, HRc=30 | 61 pdf | [5 empty] | 286
8620 | Carburized Case/Core Composite, Surf 57 HRC, Eff Case 0.024", Core 47 HRC. | 62 | 805.7 | 1356.6 | 1764.1 | 13.9 | 6 | 601
4320 | Carburized Case/Core Composite, Surf 52 HRC, Eff Case 0.011", Core 45 HRC. | 63 | 774.5 | 1344.5 | 1705.3 | 55.5 | 32 | 514
4140 | Quenched and Tempered | 64 | 602.5 | 1297 | 1390 | 48.3 | 18.5 | 380
4140 | Quenched and Tempered | 65 | 607.5 | 1305.6 | 1400.5 | 48.2 | 22 | 375
4140 | Quenched and Tempered | 66 | 626.3 | 1330 | 1537 | 42.1 | 19.7 | 388
4140 | Quenched and Tempered | 67 | 697.3 | 1314 | 1445.8 | 52.1 | 27.3 | 380
4140 | Quenched and Tempered | 68 | 679 | 1255.1 | 1355.1 | 38.8 | 24.2 | 352
4140 | Quenched and Tempered | 69 | 730.4 | 1341 | 1474.2 | 52.5 | 28.2 | 375
8620 | Carburized Case/Core Composite, Surf 59 HRC, Eff Case 0.022", Core 45 HRC. | 70 | 731.1 | 1401.7 | 1677.2 | 14.2 | 10.7 | 614
8620 | Thru Carburized Simulated Case | 71 | 796.1 | 1125.3 | 1868.7 | 0.7 | 1.7 | 653
41B17M (PS19) | Quenched and Tempered Simulated Carburized Core (Atmosphere) | 72 | 465.5 | 826.9 | 872.3 | 68 | 38.8 | 277
41B17M (PS19) | Thru Carburized Simulated Carburized Case (Atmosphere) | 73 | 235.4 | 1275 | 1275 | 1 | 1 | 665
86B20 | Quenched and Tempered Simulated Carburized Core (Atmosphere) | 74 | 498.6 | 989 | 1034.1 | 63.7 | 29.7 | 336
86B20 | Thru Carburized Simulated Carburized Case (Atmosphere) | 75 | 535.6 | 1114.9 | 1309.4 | 0.3 | 1.5 | 710
4140 | Low Sulfur, Billet Forged to Test Block, Normalized, Quenched and Tempered, Transverse Tested | 76 | 587.7 | 1669.2 | 1924.3 | 15.7 | 8.5 | 477
4140 | High Sulfur, Billet Forged to Test Block, Normalized, Quenched and Tempered, Transverse Tested | 77 | 308.7 | 1602 | 1679.9 | 1.5 | 3 | 477
41B17M (PS19) | Quenched and Tempered Simulated Carburized Core (Vacuum) | 78 | 480.5 | 863.1 | 904 | 64.7 | 42 | 285
41B17M (PS19) | Thru Carburized Simulated Carburized Case (Vacuum) | 79 | 475.2 | 1727.8 | 1876.8 | 5.5 | 2 | 653
4140 | Low Sulfur, Billet Forged to Test Block, Normalized, Quenched and Tempered, Transverse Tested | 80 | 554.8 | 1290.7 | 1380.4 | 23.6 | 23 | 394
4140 | High Sulfur, Billet Forged to Test Block, Normalized, Quenched and Tempered, Transverse Tested | 81 | 429 | 1263.2 | 1299.3 | 1.3 | 1.5 | 395
86B20 | Quenched and Tempered Simulated Carburized Core (Vacuum) | 82 | 494.8 | 1198 | 1502 | 59.7 | 59.5 | 401
86B20 | Thru Carburized Simulated Carburized Case (Vacuum) | 83 | 444.4 | 1349.6 | 1349.6 | 0.7 | 0.8 | 670
5160H | Quenched and Tempered | 84 | 736.9 | 1604.2 | 1761.2 | 30.2 | 13.9 | 477
6150 | Quenched and Tempered | 85 | 406.6 | 1878.2 | 2342.8 | 0 | 0 | 653
9254 | Quenched and Tempered | 86 | 664.6 | 1841 | 2020 | 51 | 8 | 514
8620 | Through Carburized Simulated Case Quenched and Tempered 100% Martensite 0% Bainite | 87 | 543.9 | 1252 | 1485 | 0 | 1.2 | 673
8620 | Through Carburized Simulated Case Isothermally Transformed to 75% Martensite 25% Bainite | 88 | 758.4 | 1206 | 1390 | 0 | 1 | 745
8620 | Through Carburized Simulated Case Isothermally Transformed to 50% Martensite 50% Bainite | 89 | 565.6 | 1114 | 1497 | 0 | 1.3 | 682
8620 | Through Carburized Simulated Case Isothermally Transformed to 25% Martensite 75% Bainite | 90 | 570 | 1314 | 1883 | 0 | 2.2 | 614
15V41 | As-Hot Rolled Controlled Cooled | 91 | 431.9 | 665.5 | 1070.7 | 32.6 | 21.9 | 263
1552 | Thru Induction Hardened Simulated Case | 92 | 257.3 |  | 933 | 0 | 0.5 | 627
4140 | Induction Thru Hardened | 93 | 552.4 | 1363 | 1514 | 48 | 19 | 352
1552 | As Rolled Simulated Induction Hardened Core | 94 | 387.2 | 420 | 964 | 45 | 15 | 248
8620 | Through Carburized Simulated Case Isothermally Transformed to 100% Bainite | 95 | 614.6 | 1566 | 1785 | 39 | 15 | 470
4140 | Mill Induction Hardened (Low Sulfur) | 96 | 601.9 | 1157.5 | 1247.8 | 47.5 | 24.5 | 409
4140 | Mill Induction Hardened (High Sulfur) | 97 | 575.2 | 1167.1 | 1239.5 | 47.2 | 24.7 | 417
4140 | Ultra-Low Sulfur, Billet Forged to Test Block, Normalized, Quenched and Tempered, Transverse Tested | 98 | 637.8 | 1622.2 | 1818.3 | 42.6 | 18.7 | 477
4140 | Ultra-Low Sulfur, Billet Forged to Test Block, Normalized, Quenched and Tempered, Transverse Tested | 99 | 574.2 | 1261 | 1332.7 | 44 | 30.8 | 375
SAE | Phase VII | Iter | Fat.Str.@ N=106 | YS | UTS | %RA | %ELong. | BHN | 聽
Grade | Effect of Composition Range |  | (MPa) | (MPa) | (MPa)
and Atmosphere vs Vacuum Carburiztion
on 8822 Fatigue Properties
8822 | Low Side Chem. Quench+Temper Simulated Carburized聽Core聽(Atmosphere) | 100 | 511 | 884 | 946 | 67.2 | 36.8 | 297
8822 | Low Side Chem. Thru Carburized Simulated Carburized聽Case聽(Atmosphere) | 101 | 524 | 1082 | 1082 | 0 | 0.57 | 615
8822 | Low Side Chem. Quench+Temper Simulated Carburized聽Core聽(Vacuum) | 102 | 549 | 990 | 1335 | 46.9 | 23.8 | 301
8822 | Low Side Chem. Quench+Temper Simulated Carburized聽Core聽(Atmosphere). POL | 104 |  | 884 | 946 | 67.2 | 36.8 | 297
8822 | Low Side Chem. Thru Carburized Simulated Carburized聽Case聽(Atmosphere). POL | 105 |  | 1082 | 1082 | 0 | 0.57 | 615
8822 | Low Side Chem. Quench+Temper Simulated Carburized聽Core聽(Vacuum). POL | 106 |  | 990 | 1334.7 | 46.9 | 23.8 | 301
8822 | High Side Chem. Quench+Temper Simulated Carburized聽Core聽(Atmosphere) | 108 | 609 | 1135 | 1215 | 59.4 | 55 | 363
8822 | High Side Chem. Thru Carburized Simulated Carburized聽Case聽(Atmosphere) | 109 |  |  | 1480 |  | 0.9 | 555
8822 | High Side Chem. Quench+Temper Simulated Carburized聽Core聽(Vacuum) | 110 | 535 | 1528 | 1723 | 50 | 13 | 375
8822 | High Side Chem. Quench+Temper Simulated Carburized聽Core聽(Atmosphere). POL | 112 |  | 1135 | 1215 | 59.4 | 55 | 363
8822 | High Side Chem. Thru Carburized Simulated Carburized聽Case聽(Atmosphere). POL | 113 |  |  | 1480 |  | 0.9 | 555
8822 | High Side Chem. Quench+Temper Simulated Carburized聽Core聽(Vacuum). POL | 114 |  | 1528 | 1723 | 50 | 13 | 375
SAE | Phase VIII part 1 | Iter | Fat.Str.@ N=106 | YS | UTS | %RA | %ELong. | BHN | 聽
Grade | Effect of Sulfur on Transverse |  | (MPa) | (MPa) | (MPa)
Periodic Overload Fatigue
Properties of SAE4140
4140 | Ultra-Low Sulfur(.004), Billet Forged to Test Block, Normalized, Quenched and Tempered, Transverse Tested, Overload Testing. See Report 116, 117 + 118 for Overload Fatigue Data | 116 |  | 1261 | 1332.7 | 44 | 30.8 | 375
4140 | Low Sulfur(.012) Billet Forged to Test Block, Normalized, Quenched and Tempered, Transverse Tested. Overload Testing. See Report 116, 117 + 118 For Overload Fatigue Data | 117 |  | 1290.7 | 1380.4 | 23.6 | 23 | 394
4140 | High Sulfur(.077), Billet Forged to Test Block, Normalized, Quenched and Tempered, Transverse Tested. Overload Testing. See Report 116, 117 + 118 For Overload Fatigue Data | 118 |  | 1263.2 | 1299.3 | 1.3 | 1.5 | 395
SAE | Phase VIII part 2 | Iter | Fat.Str.@ N=106 | YS | UTS | %RA | %ELong. | BHN | 聽
Grade | Effect of Microstructure and |  | (MPa) | (MPa) | (MPa)
Hardness on Carburized Core
Fatigue Properties of
8620 4320 9310 20MnCr5
8620 | Quenched and Tempered Simulated Carburized Core. Section Controlled Cooled | 119 | 380.4 | 693.5 | 991 | 54 | 32.4 | 326
8620 | Quenched and Tempered Simulated Carburized Core. Section Controlled Cooled | 120 | 430.2 | 795.8 | 1145.2 | 50.8 | 35.5 | 352
8620 | Quenched and Tempered Simulated Carburized Core, Section Controlled Cooled | 121 | 528.2 | 989.5 | 1310.8 | 52 | 26.9 | 382
4320 | Quenched and Tempered Simulated Carburized Core. Section Controlled Cooled | 122 | 392 | 621 | 905 | 59.2 | 11 | 277
4320 | Quenched and Tempered Simulated Carburized Core. Section Controlled Cooled. | 123 | 466 | 745 | 1010 | 57 | 11.3 | 285
4320 | Quenched and Tempered Simulated Carburized Core. Section Controlled Cooled. | 124 | 677 | 867 | 1238 | 55.2 | 11 | 363
9310 | Quenched and Tempered Simulated Carburized Core. Section Controlled Cooled. | 125 | 450 | 666 | 883 | 61.4 | 13.2 | 277
9310 | Quenched and Tempered Simulated Carburized Core. Section Controlled Cooled. | 126 | 531.5 | 850 | 1085 | 57.5 | 9.9 | 331
9310 | Quenched and Tempered Simulated Carburized Core. Section Controlled Cooled. | 127 | 533.2 | 990 | 1201 | 56.5 | 8.8 | 352
20MnCr5 | Quenched and Tempered Simulated Carburized Core. Section Controlled Cooled | 128 | 399.3 | 695 | 960 | 50.7 | 13.8 | 265
20MnCr5 | Quenched and Tempered Simulated Carburized Core. Section Controlled Cooled | 129 | 489 | 852 | 1053 | 56.5 | 11.3 | 302
20MnCr5 | Quenched and Tempered Simulated Carburized Core. Section Controlled Cooled. | 130 | 606.8 | 1071 | 1337 | 52 | 10.4 | 388
SAE | Phase IX part 2 | Iter | Fat.Str.@ N=106 | YS | UTS | %RA | %ELong. | BHN | 聽
Grade | Comprare As-Rolled with Forged |  | (MPa) | (MPa) | (MPa)
Fatigue Properties of
1538MV
1538MV | As-Hot Rolled Bar | 131 | 439.1 | 650.3 | 973.4 | 28.3 | 24.9 | 285
1538MV | As-Hot Rolled Bar. Overload Testing. | 132 |  | 650.3 | 973.4 | 28.3 | 24.9 | 285
1538MV | Forged Crankshafts. Specimens From 5 Crankshafts from 5 Heats of Steel. | 133 | 382.3 | 627.9 | 943.2 | 36.4 | 26.7 | 277
1538MV | Forged Crankshafts. Specimens From 5 Crankshafts from 5 Heats of Steel. Overload Testing. | 134 |  | 627.9 | 943.2 | 36.4 | 26.7 | 277
SAE | Phase IX part 3 | Iter | Fat.Str.@ N=106 | YS | UTS | %RA | %ELong. | BHN | 聽
Grade | Effect of Carburizing Practice |  | (MPa) | (MPa) | (MPa)
on Fatigue Properties of
20MoCr4
20MoCr4 | Quenched and Tempered Simulated Carburized Core (Atmosphere) | 135 | 478 | 837 | 987 | 51 | 26 | 327
20MoCr4 | Quenched and Tempered Simulated Carburized Core (Atmosphere). Overload Testing. See Report 135 + 136 For Overload Fatigue Data | 136 |  | 837 | 987 | 51 | 26 | 327
20MoCr4 | Thru Carburized Simulated Carburized聽Case聽(Atmosphere) | 137 | 461 | 1265 | 1394 | 0 | 0 | 627
20MoCr4 | Thru Carburized Simulated Carburized聽Case聽(Atmosphere). Overload Testing. See Report 137 + 138 For Overload Fatigue Data. | 138 |  | 1265 | 1394 | 0 | 0 | 627
20MoCr4 | Quenched and Tempered Simulated Carburized Core (Vacuum) | 139 | 434 | 870 | 1288 | 51.6 | 34.1 | 326
20MoCr4 | Quenched and Tempered Simulated Carburized Core (Vacuum). Overload Testing. See Report 139 +140 For Overload Fatigue Data. | 140 |  | 870 | 1288 | 51.6 | 34.1 | 326
20MoCr4 | Thru Carburized Simulated Carburized聽Case聽(Vacuum) | 141 | 465 |  | 965 | 0 | 3.2 | 653
20MoCr4 | Thru Carburized Simulated Carburized聽Case聽(Vacuum). Overload Testing. See Report 141 + 142 For Overload Fatigue Data. | 142 |  |  | 965 | 0 | 3.3 | 653
SAE | Phase X | Iter | Fat.Str.@ N=106 | YS | UTS | %RA | %ELong. | BHN | 聽
Grade | Effect of Microstructure and Hardness |  | (MPa) | (MPa) | (MPa)
on Carburized Core Overload Fatigue
Properties of 8620 , 4320 , 9310 , 20MnCr5
(Compare with Phase VIII )
8620 | Quenched and Tempered Simulated Carburized Core. Section Controlled Cooled. Overload Testing. See Report 119 + 143 For Overload Fatigue Data | 143 |  | 693.5 | 991 | 54 | 32.4 | 236
8620 | Quenched and Tempered Simulated Carburized Core. Section Controlled Cooled. Overload Testing. See Report 120 + 144 For Overload Fatigue Data | 144 |  | 795.8 | 1145.2 | 50.8 | 35.5 | 352
8620 | Quenched and Tempered Simulated Carburized Core. Section Controlled Cooled. Overload Testing. See Report 121 + 145 For Overload Fatigue Data. | 145 |  | 989.5 | 1310.8 | 52 | 26.9 | 381
4320 | Quenched and Tempered Simulated Carburized Core. Section Controlled Cooled. Overload Testing. See Report 122 + 146 For Overload Fatigue Data | 146 |  | 620.5 | 905 | 59.2 | 11 | 277
4320 | Quenched and Tempered Simulated Carburized Core. Section Controlled Cooled. Overload Testing. See Report 123 + 147 For Overload Fatigue Data | 147 |  | 745 | 1010 | 57 | 11.3 | 288
4320 | Quenched and Tempered Simulated Carburized Core. Section Controlled Cooled. Overload Testing. See Report 124 + 148 For Overload Fatigue Data | 148 | 148 |  | 867 | 1238 | 55.2 | 11 | 363
9310 | Quencheds and Tempered Simulated Carburized Core. Section Controlled Cooled. Overload Testing. See Report 125 + 149 For Overload Fatigue Data | 149 |  | 666 | 883 | 61.4 | 13.2 | 277
9310 | Quenched and Tempered Simulated Carburized Core. Section Controlled Cooled. Overload Testing. See Report 126 + 150 For Overload Fatigue Data | 150 |  | 850 | 1085 | 57.5 | 9.9 | 331
9310 | Quenched and Tempered Simulated Carburized Core. Section Controlled Cooled. Overload Testing. See Report 127 + 151 For Overload Fatigue Data | 151 |  | 990 | 1201 | 56.5 | 8.8 | 352
20MnCr5 | Quenched and Tempered Simulated Carburized Core. Section Controlled Cooled. Overload Testing. See Report 128 + 152 For Overload Fatigue Data | 152 |  | 695 | 960 | 50.7 | 13.8 | 265
20MnCr5 | Quenched and Tempered Simulated Carburized Core. Section Controlled Cooled. Overload Testing. See Report 129 + 153 For Overload Fatigue Data | 153 |  | 852 | 1053 | 56.5 | 11.3 | 302
20MnCr5 | Quenched and Tempered Simulated Carburized Core. Section Controlled Cooled. Overload Testing. See Report 130 + 154 For Overload Fatigue Data | 154 |  | 1071 | 1337 | 52 | 10.4 | 388
SAE | Phase XI | Iter | Fat.Str.@ N=106 | YS | UTS | %RA | %ELong. | BHN | 聽
Grade | Compare Bending and Axial Fatigue of |  | (MPa) | (MPa) | (MPa)
Carburized Case+Core Specimens with
Controlled Low Core Hardness
8615
8615 | Quenched and Tempered Simulated Carburized Core (Atmosphere) | 155 | 451.5 | 753.2 | 1011 | 61.5 | 36.5 | 225
8615 | Quenched and Tempered Simulated Carburized Core (Atmosphere). Four-Point Bend Testing. | 156 | [5 empty] | 285
8615 | Carburized Case/Core Composite (Atmosphere). Shallow CD | 157 | 636.4 | 921.4 | 1154.2 | 8.5 | 8.1 | 653
8615 | Carburized Case/Core Composite (Atmosphere). Shallow CD. Overload Testing. See Report 157 + 158 For Overload Fatigue Data. | 158 |  | 921.4 | 1154.2 | 8.5 | 8.1 | 653
8615 | Carburized Case/Core Composite (Atmosphere). Shallow CD. Four-Point Bend Testing | 159 | [5 empty] | 653
8615 | Carburized Case/Core Composite (Atmosphere). Shallow CD. Four-Point Bend Testing. Overload Testing. See Report 159 + 160 For Overload Fatigue Data | 160 | [5 empty] | 653
8615 | Carburized Case/Core Composite (Atmosphere). Deep CD | 161 | 720.8 | 1017 | 1182.4 | 2.5 | 2.8 | 673
8615 | Carburized Case/Core Composite. (Atmosphere). Deep CD. Overload Testing. See Report 161+162 For Overload Fatigue Data. | 162 |  | 1017 | 1182.4 | 2.5 | 2.8 | 673
8615 | Carburized Case/Core Composite (Atmosphere). Deep CD. Four-Point Bend Testing | 163 | [5 empty] | 673
8615 | Carburized Case/Core Composite (Atmosphere). Deep CD. Four-Point Bend Testing. Overload Testing. See Report 163 + 164 For Overload Fatigue Data. | 164 | [5 empty] | 673
SAE | Phase XII | Iter | Fat.Str.@ N=106 | YS | UTS | %RA | %ELong. | BHN | 聽
Grade | Effect of Alloy Content (Ni) on |  | (MPa) | (MPa) | (MPa)
Carburized Case Fatigue Properties
8620 , 4320 , 9310 , 20MnCr5
8620 | Thru Carburized Simulated Carburized Case (Vacuum) | 165 | 239.4 | 690 | 757 | 0.2 | 0.5 | 688
8620 | Thru Carburized Simulated Carburized Case (Vacuum). Overload Testing. See Report 165 + 166 For Overload Fatigue Data. | 166 |  | 690 | 757 | 0.2 | 0.5 | 688
4320 | Thru Carburized Simulated Carburized Case (Vacuum) | 167 | 264.5 |  | 783 | 0.3 | 0.6 | 653
9310 | Thru Carburized Simulated Carburized Case (Vacuum) | 168 | 341 | 764 | 1019 | 0.4 | 0.9 | 653
9310 | Thru Carburized Simulated Carburised Case (Vacuum). Overload Testing. See Report 168 + 169 For Overload Fatigue Data. | 169 |  | 764 | 1019 | 0.4 | 0.9 | 653
20MnCr5 | Thru Carburized Simulated Carburized Case (Vacuum) | 170 | 219.6 |  | 684 | 0.2 | 0.5 | 653
SAE | Phase XIII | Iter | Fat.Str.@ N=106 | YS | UTS | %RA | %ELong. | BHN | 聽
Grade | Rotating Bending Fatigue Properties |  | (MPa) | (MPa) | (MPa)
of Carburizing and Forged Steels
8620 , 4320 , 20MnCr5 , 9310 , 1538MV
8620 | 8620 Carburized Steel, Case and Core, Rotating Bending Fatigue See Pictures of Microstructure Tab for Data) | 171 | [5 empty] | 682
20MnCr5 | 20MnCr5 Carburized Case and Core, Rotating Bending Fatigue (See Pictures of Microstructure Tab for Data) | 173 | [5 empty] | 682
SAE | Phase XIV | Iter | Fat.Str.@ N=106 | YS | UTS | %RA | %ELong. | BHN | 聽
Grade | Comparison of Bending and Axial |  | (MPa) | (MPa) | (MPa)
Fatigue Properties of Carburized
Shallow vs Deep Case - 9310
9310 | Target was Carburized Core, Axial Speci. Actually a Case-Core Composite due to a HeatTreat problem. Plan to Re-do | 176 |  | 1095 | 1468 | 4.78 | 7.2
9310 | Simulated Carburized Core, 4 Point Bending Fatigue, See Report in Documents Section for Data/Details | 177 | [5 empty] | 348
9310 | Carburized Case/Core Composite, Shallow Case Depth, 4 Point Bending Fatigue, See Report in Documents Section for Data/Details | 180 | [5 empty] | 653
9310 | Caurburized Case/Core Composite, Shallow Case Depth, 4 Point Bending Fatigue with Overload, See Report in Documents Section for Data/Details. | 181 | [5 empty] | 653
9310 | Carburized Case/Core Composite, Deep Case Depth, 4 Point Bending Fatigue, See Report in Documents Section for Data/Details | 184 | [5 empty] | 653
9310 | Carburized Case/Core Composite, Deep Case Depth, 4 Point Bending with Overload, See Report in Documents Section for Data/Details | 185 | [5 empty] | 653
SAE | Phase XV | Iter | Fat.Str.@ N=106 | YS | UTS | %RA | %ELong. | BHN | 聽
Grade | Compare Bending and Axial Fatigue |  | (MPa) | (MPa) | (MPa)
Properties of Carburized Specimens
Shallow vs Deep Case
16MnCr5
16MnCr5 | Quenched and Tempered Simulated Carburized Core, Axial Testing | 186 | 556 | 1040.1 | 1397.9 | 32 | 26.4 | 415
16MnCr5 | Quenched and Tempered Simulated Carburized Core. Four Point Bend Testing | 187 | [5 empty] | 380
16MnCr5 | Carburized Case/Core Composite (Atmosphere). Shallow CD. Four-Point Bend Testing | 190
16MnCr5 | Carburized Case/Core Composite. (Atmosphere). Shallow CD. Four-Point Bend Testing. Overload Testing. See Report 190 + 191 For Overload Fatigue Data | 191
16MnCr5 | Carburized Case/Core Composite (Atmosphere). Deep CD. Four-Point Bend Testing. | 194
16MnCr5 | Carburized Case/Core Composite (Atmosphere). Deep CD. Four-Point Bend Testing. Overload Testing. See Report 194 + 195 For Overload Fatigue Data. | 195
SAE | Phase XVI | Iter | Fat.Str.@ N=106 | YS | UTS | %RA | %ELong. | BHN | 聽
Grade | Fatigue Properties of Modified Steels |  | (MPa) | (MPa) | (MPa)
Carburized at High Temperature
( Compare 1700F vs 1900F Carb.)
16MnCr5(Mod) , 4120(Mod)
16MnCr5(Mod) | Simulate Carburized Core 1900F Carb. Axial | 196
16MnCr5(Mod) | Simulate Carburized Core 1900F Carb. 4pt Bending | 197
4120(Mod) | Simulate Carburized Core 1900F Carb. Axial | 198
4120(Mod) | Simulate Carburized Core 1900F Carb. 4pt Bending | 199
16MnCr5(Mod) | At DANA, Thru Carb.(1900F) Case, Axial | 200>
16MnCr5(Mod) | Case+Core Composite, 1900F Carb. 4pt Bending | 201
16MnCr5 | Not Modified ! | 201A
Case+Core Composite, 1900F Carb. 4pt Bending
(Check for Grain Growth)
4120(Mod) | At DANA, Thru Carb.(1900F) Case, Axial | 202
4120(Mod) | Lost Shipment by Fedex | 203
16MnCr5(Mod) | Simulated Carburized Core, 1700F Carb., Axial | 204 |  | 1050 | 1370 | 48.1 | 22.4
16MnCr5(Mod) | Simulated Carburized Core, 1700F Carb., 4pt Bending | 205
4120(Mod) | Simulated Carburized Core, 1700F Carb., Axial | 206
4120(Mod) | Simulated Carburized Core, 1700F Carb. 4pt Bending | 207
16MnCr5(Mod) | At DANA, Thru Carburized 1700F Simul. Case, Axial | 208
16MnCr5(Mod) | Case+Core Composite, 1700F Carb. 4pt Bending | 209
4120(Mod) | At DANA, Thru Carburized 1700F Simul. Case., Axial | 210
4120(Mod) | Case+Core Composite, 1700F Carb. 4pt Bending | 211
SAE | Phase XVII | Iter | Fat.Str.@ N=106 | YS | UTS | %RA | %ELong. | BHN | 聽
Grade | Elevated Temperature Fatigue Properties |  | (MPa) | (MPa) | (MPa)
8620
4120(Mod) | Spring Steel Sheet | 227
Quenched + Temper(177C)
1074 | Spring Steel Sheet | 228
Austempered
SAE | Phase XIX | Iter | Fat.Str.@ N=106 | YS | UTS | %RA | %ELong. | BHN | 聽
Grade | Effect of Carbon Content and Grain Size |  | (MPa) | (MPa) | (MPa)
on Fatigue Properties of Steels
8640 , 8655 , 8670 , 8685 , 86100
8640 | Vacuum Melt, Quench+Temper | 234
8640 | Vacuum Melt 927C 12 hrs, | 235
Quench+Temper
8655 | Vacuum Melt, Quench+Temper | 236
8655 | Vacuum Melt 927C 12 hrs, | 237
Quench+Temper
8670 | Vacuum Melt, Quench+Temper | 238
8670 | Vacuum Melt 927C 12 hrs, | 239
Quench+Temper
8685 | Vacuum Melt, Quench+Temper | 240
8685 | Vacuum Melt 927C 12 hrs, | 241
Quench+Temper
86100 | Vacuum Melt, Quench+Temper | 242
86100 | Vacuum Melt 927C 12 hrs, | 243
Quench+Temper
聽