## Sheet1
Werkstoffgruppe 材料组别 | aG​ | bG​ (MPa)
Stahl 钢材（轧制 / 调质 / 渗碳 / 不锈钢等） | 0,90 | 1200
Stahlguss GS 铸钢 | 0,80 | 800
GJS 球墨铸铁 | 0,75 | 400
GJM 可锻铸铁 | 0,70 | 400
GJL 灰铸铁 | 0,65 | 400
Aluminium (Knet-/Guss) 铝锻 / 铝铸 | 0,90 | 400